## Sheet1
Quantile | Stress Range | Cycles to Failure
0.025 | 80 | 55810.05
0.025 | 81.2999 | 47302.97
0.025 | 82.62092 | 40479.34
0.025 | 83.96341 | 34936.74
0.025 | 85.32772 | 30383.91
0.025 | 86.71419 | 26606.29
0.025 | 88.12318 | 23443.25
0.025 | 89.55508 | 20772.85
0.025 | 91.01024 | 18501.31
0.025 | 92.48904 | 16555.67
0.025 | 93.99187 | 14878.56
0.025 | 95.51913 | 13424.41
0.025 | 97.0712 | 12156.74
0.025 | 98.64848 | 11046.05
0.025 | 100.2514 | 10068.33
0.025 | 101.8804 | 9203.918
0.025 | 103.5358 | 8436.552
0.025 | 105.2181 | 7752.739
0.025 | 106.9278 | 7141.202
0.025 | 108.6652 | 6592.467
0.025 | 110.4309 | 6098.529
0.025 | 112.2253 | 5652.596
0.025 | 114.0488 | 5248.875
0.025 | 115.9019 | 4882.405
0.025 | 117.7852 | 4548.917
0.025 | 119.6991 | 4244.727
0.025 | 121.644 | 3966.639
0.025 | 123.6206 | 3711.873
0.025 | 125.6293 | 3478.004
0.025 | 127.6706 | 3262.907
0.025 | 129.7451 | 3064.714
0.025 | 131.8533 | 2881.78
0.025 | 133.9958 | 2712.652
0.025 | 136.173 | 2556.042
0.025 | 138.3857 | 2410.804
0.025 | 140.6343 | 2275.919
0.025 | 142.9194 | 2150.477
0.025 | 145.2417 | 2033.664
0.025 | 147.6017 | 1924.749
0.025 | 150 | 1823.076
0.975 | 80 | 6113432.2
0.975 | 81.2999 | 2310613.8
0.975 | 82.62092 | 1262587.7
0.975 | 83.96341 | 816092.2
0.975 | 85.32772 | 580282.8
0.975 | 86.71419 | 438540.5
0.975 | 88.12318 | 345637.7
0.975 | 89.55508 | 280860.4
0.975 | 91.01024 | 233553.6
0.975 | 92.48904 | 197744.9
0.975 | 93.99187 | 169856.2
0.975 | 95.51913 | 147628.1
0.975 | 97.0712 | 129570.4
0.975 | 98.64848 | 114664.6
0.975 | 100.2514 | 102192.9
0.975 | 101.8804 | 91635.99
0.975 | 103.5358 | 82609.82
0.975 | 105.2181 | 74824.45
0.975 | 106.9278 | 68057.27
0.975 | 108.6652 | 62134.7
0.975 | 110.4309 | 56919.54
0.975 | 112.2253 | 52301.98
0.975 | 114.0488 | 48193.2
0.975 | 115.9019 | 44520.62
0.975 | 117.7852 | 41224.39
0.975 | 119.6991 | 38254.78
0.975 | 121.644 | 35570.12
0.975 | 123.6206 | 33135.3
0.975 | 125.6293 | 30920.51
0.975 | 127.6706 | 28900.3
0.975 | 129.7451 | 27052.85
0.975 | 131.8533 | 25359.33
0.975 | 133.9958 | 23803.43
0.975 | 136.173 | 22370.96
0.975 | 138.3857 | 21049.51
0.975 | 140.6343 | 19828.21
0.975 | 142.9194 | 18697.48
0.975 | 145.2417 | 17648.86
0.975 | 147.6017 | 16674.85
0.975 | 150 | 15768.81
RFLM | 70.74021 | 2966319791576.3
RFLM | 72.77251 | 3690434.2
RFLM | 74.80481 | 1071345.6
RFLM | 76.83712 | 519601.3
RFLM | 78.86942 | 310947
RFLM | 80.90172 | 208795.5
RFLM | 82.93402 | 150797.9
RFLM | 84.96633 | 114526.1
RFLM | 86.99863 | 90239.26
RFLM | 89.03093 | 73129.66
RFLM | 91.06323 | 60592.75
RFLM | 93.09553 | 51113.8
RFLM | 95.12784 | 43761.13
RFLM | 97.16014 | 37935.04
RFLM | 99.19244 | 33234.8
RFLM | 101.2247 | 29383.97
RFLM | 103.257 | 26186.7
RFLM | 105.2893 | 23500.93
RFLM | 107.3217 | 21221.51
RFLM | 109.354 | 19269.19
RFLM | 111.3863 | 17583.33
RFLM | 113.4186 | 16116.81
RFLM | 115.4509 | 14832.59
RFLM | 117.4832 | 13701.18
RFLM | 119.5155 | 12698.89
RFLM | 121.5478 | 11806.49
RFLM | 123.5801 | 11008.21
RFLM | 125.6124 | 10291.07
RFLM | 127.6447 | 9644.242
RFLM | 129.677 | 9058.687
RFLM | 131.7093 | 8526.772
RFLM | 133.7416 | 8042.034
RFLM | 135.7739 | 7598.961
RFLM | 137.8062 | 7192.831
RFLM | 139.8385 | 6819.582
RFLM | 141.8708 | 6475.696
RFLM | 143.9031 | 6158.122
RFLM | 145.9354 | 5864.195
RFLM | 147.9677 | 5591.587
RFLM | 150 | 5338.248